## Figure 2 b
Potential / V | Conversion / % | Selectivity / %
-0.5 | 91.58408 | 30.96198
-0.25 | 90.60902 | 32.95239
0 | 89.35448 | 35.06258
0.25 | 88.93567 | 36.19706
0.5 | 88.05801 | 37.03786
0.75 | 86.02787 | 39.76251
1 | 83.50086 | 43.26516
1.25 | 82.1489 | 46.1835
1.5 | 80.79704 | 47.7522
1.5V 10s+-0.1V0.1s | 81.02334 | 80.55926

## Figure 2 c
t1.5V / s | t-0.1V / s | Conversion / %
0.001 | 0.001 | 88.197
0.001 | 0.01 | 91.18
0.001 | 0.1 | 92.023
0.001 | 1 | 91.665
0.001 | 10 | 91.895
0.01 | 0.001 | 89.524
0.01 | 0.01 | 86.985
0.01 | 0.1 | 91.08
0.01 | 1 | 91.867
0.01 | 10 | 91.893
0.1 | 0.001 | 88.701
0.1 | 0.01 | 88.031
0.1 | 0.1 | 86.35
0.1 | 1 | 90.914
0.1 | 10 | 91.8
1 | 0.001 | 86.069
1 | 0.01 | 87.62
1 | 0.1 | 85.97
1 | 1 | 86.288
1 | 10 | 91.199
10 | 0.001 | 86.991
10 | 0.01 | 84.93
10 | 0.1 | 81.023
10 | 1 | 82.298
10 | 10 | 86.961
0.0001 | 0.001 | 91
0.0001 | 0.01 | 91.515
0.0001 | 0.1 | 91.897
0.0001 | 1 | 92.274
0.0001 | 10 | 92.208

## Figure 2 d
t1.5V / s | t-0.1V / s | Selectivity / %
0.001 | 0.001 | 36.183
0.001 | 0.01 | 31.244
0.001 | 0.1 | 30.273
0.001 | 1 | 30.56
0.001 | 10 | 30.624
0.01 | 0.001 | 59.997
0.01 | 0.01 | 37.125
0.01 | 0.1 | 31.017
0.01 | 1 | 30.126
0.01 | 10 | 30.732
0.1 | 0.001 | 71.761
0.1 | 0.01 | 72.211
0.1 | 0.1 | 37.264
0.1 | 1 | 30.889
0.1 | 10 | 30.256
1 | 0.001 | 74.299
1 | 0.01 | 77.215
1 | 0.1 | 77.288
1 | 1 | 37.163
1 | 10 | 30.413
10 | 0.001 | 73.517
10 | 0.01 | 77.854
10 | 0.1 | 80.559
10 | 1 | 78.329
10 | 10 | 36.223
0.0001 | 0.001 | 31.401
0.0001 | 0.01 | 27.226
0.0001 | 0.1 | 28.046
0.0001 | 1 | 27.597
0.0001 | 10 | 27.609