## Sheet2
| Li | Na | K | Ca | Mg | cycle | Li | Na | K | Ca | Mg
initial | 13.3 | 0 | 0 | 0 | 0 | 0 | 0 | 0 | 0 | 0 | 0
1th | 23.7 | 69.5 | 0.0277 | 0.115 | 5.71 | 1 | 7.428571 | 15.1087 | 0.003551282 | 0.014375 | 1.189583
2th | 30.2 | 116 | 1.9 | 0.708 | 9.39 | 2 | 12.07143 | 25.21739 | 0.2435897 | 0.0885 | 1.95625
3th | 36.4 | 177 | 4.97 | 1.18 | 15.7 | 3 | 16.5 | 38.47826 | 0.6371795 | 0.1475 | 3.270833
4th | 40.1 | 181 | 6.19 | 1.43 | 18 | 4 | 19.14286 | 39.34783 | 0.7935897 | 0.17875 | 3.75
5th | 44.4 | 191 | 5.42 | 1.58 | 17.8 | 5 | 22.21429 | 41.52174 | 0.6948718 | 0.1975 | 3.708333
6th | 48 | 205 | 4.88 | 1.39 | 15.7 | 6 | 24.78571 | 44.56522 | 0.625641 | 0.17375 | 3.270833
7th | 50.7 | 232 | 7.16 | 1.94 | 20.2 | 7 | 26.71429 | 50.43478 | 0.9179487 | 0.2425 | 4.208333
8th | 52.3 | 264 | 9.24 | 2.01 | 27.5 | 8 | 27.85714 | 57.3913 | 1.184615 | 0.25125 | 5.729167
37.35714
[7 empty] | 36.65574 | 56.31375 | 1.162374 | 0.2465326 | 5.621599