## Sheet1
Unknown | big cell recovery 0 | 2026-03-13 16:36 | 1 | 12.4 | < 0.000000 | < 0.000000 | < 0.000000 | < 0.000000
|  |  | 2 | 13.5 | < 0.000000 | < 0.000000 | < 0.000000 | < 0.000000
|  |  | 3 | 13.9 | < 0.000000 | < 0.000000 | < 0.000000 | < 0.000000
|  |  | Min Calibration Range | 0 | 0 | 0 | 0 | 0
|  |  | Reported | 13.3 | < 0.000000 | < 0.000000 | < 0.000000 | < 0.000000
|  |  | Max Calibration Range | 168 | 552 | 936 | 48 | 144
|  |  | Mean | 13.3 | < -2.80 | < -3.92 | < -0.754 | < -2.52
|  |  | SD | 0.772 | 0.0754 | 0.0162 | 0.00135 | 0.003482
|  |  | RSD | 5.82% | 2.69% | 0.412% | 0.179% | 0.138%
Unknown | big cell recovery 1th | 2026-03-13 16:41 | 1 | 23.6 | 68.7 | 0.009637 | 0.107 | 5.63
|  |  | 2 | 24 | 70.5 | 0.0731 | 0.125 | 5.77
|  |  | 3 | 23.4 | 69.2 | 0.000253 | 0.114 | 5.75
|  |  | Min Calibration Range | 0 | 0 | 0 | 0 | 0
|  |  | Reported | 23.7 | 69.5 | 0.0277 | 0.115 | 5.71
|  |  | Max Calibration Range | 168 | 552 | 936 | 48 | 144
|  |  | Mean | 23.7 | 69.5 | 0.0277 | 0.115 | 5.71
|  |  | SD | 0.284 | 0.911 | 0.0396 | 0.009454 | 0.0772
|  |  | RSD | 1.2% | 1.31% | 143% | 8.19% | 1.35%
Unknown | 2026-03-13 16:44 | 2026-03-13 16:44 | 1 | 23.7 | 70 | 0.0829 | 0.122 | 5.82
|  |  | 2 | 23.5 | 69.7 | 0.0194 | 0.131 | 5.87
|  |  | 3 | 23.5 | 69.4 | 0.0677 | 0.12 | 5.78
|  |  | Min Calibration Range | 0 | 0 | 0 | 0 | 0
|  |  | Reported | 23.6 | 69.7 | 0.0567 | 0.125 | 5.82
|  |  | Max Calibration Range | 168 | 552 | 936 | 48 | 144
|  |  | Mean | 23.6 | 69.7 | 0.0567 | 0.125 | 5.82
|  |  | SD | 0.146 | 0.287 | 0.0331 | 0.006015 | 0.0466
|  |  | RSD | 0.62% | 0.412% | 58.5% | 4.83% | 0.801%
Unknown | big cell recovery 2th | 2026-03-16 17:23 | 1 | 30.3 | 117 | 1.94 | 0.744 | 9.76
|  |  | 2 | 30.1 | 115 | 2.01 | 0.704 | 9.46
|  |  | 3 | 30.6 | 118 | 2.01 | 0.741 | 9.6
|  |  | Min Calibration Range | 0 | 0 | 0 | 0 | 0
|  |  | Reported | 30.3 | 117 | 1.99 | 0.73 | 9.61
|  |  | Max Calibration Range | 168 | 552 | 936 | 48 | 144
|  |  | Mean | 30.3 | 117 | 1.99 | 0.73 | 9.61
|  |  | SD | 0.241 | 1.17 | 0.0371 | 0.0225 | 0.147
|  |  | RSD | 0.793% | 1% | 1.87% | 3.08% | 1.53%
Unknown | 2026-03-16 17:25 | 2026-03-16 17:25 | 1 | 30.5 | 117 | 1.93 | 0.729 | 9.54
|  |  | 2 | 29.9 | 115 | 1.9 | 0.703 | 9.38
|  |  | 3 | 30.2 | 115 | 1.87 | 0.69 | 9.26
|  |  | Min Calibration Range | 0 | 0 | 0 | 0 | 0
|  |  | Reported | 30.2 | 116 | 1.9 | 0.708 | 9.39
|  |  | Max Calibration Range | 168 | 552 | 936 | 48 | 144
|  |  | Mean | 30.2 | 116 | 1.9 | 0.708 | 9.39
|  |  | SD | 0.3 | 1.19 | 0.031 | 0.02 | 0.141
|  |  | RSD | 0.993% | 1.03% | 1.63% | 2.83% | 1.5%
Unknown | big cell recovery 3th | 2026-03-16 17:28 | 1 | 35.6 | 173 | 5.04 | 1.15 | 15.4
|  |  | 2 | 35.8 | 175 | 5 | 1.17 | 15.5
|  |  | 3 | 35.7 | 174 | 4.95 | 1.15 | 15.5
|  |  | Min Calibration Range | 0 | 0 | 0 | 0 | 0
|  |  | Reported | 35.7 | 174 | 5 | 1.15 | 15.5
|  |  | Max Calibration Range | 168 | 552 | 936 | 48 | 144
|  |  | Mean | 35.7 | 174 | 5 | 1.15 | 15.5
|  |  | SD | 0.144 | 0.987 | 0.0494 | 0.0122 | 0.0469
|  |  | RSD | 0.404% | 0.568% | 0.99% | 1.06% | 0.303%
Unknown | 2026-03-16 17:31 | 2026-03-16 17:31 | 1 | 36.1 | 176 | 4.98 | 1.18 | 15.7
|  |  | 3 | 36.6 | 178 | 4.95 | 1.18 | 15.7
|  |  | Min Calibration Range | 0 | 0 | 0 | 0 | 0
|  |  | Reported | 36.4 | 177 | 4.97 | 1.18 | 15.7
|  |  | Max Calibration Range | 168 | 552 | 936 | 48 | 144
|  |  | Mean | 36.4 | 177 | 4.97 | 1.18 | 15.7
|  |  | SD | 0.36 | 1.49 | 0.0209 | 5e-05 | 0.003134
|  |  | RSD | 0.989% | 0.841% | 0.42% | 0.004232% | 0.02%
Unknown | 2026-03-16 17:32 | 2026-03-16 17:32 | 1 | 36.4 | 177 | 4.96 | 1.17 | 15.6
|  |  | 2 | 36.3 | 178 | 4.95 | 1.2 | 15.8
|  |  | 3 | 36.3 | 177 | 5 | 1.18 | 15.8
|  |  | Min Calibration Range | 0 | 0 | 0 | 0 | 0
|  |  | Reported | 36.3 | 177 | 4.97 | 1.18 | 15.8
|  |  | Max Calibration Range | 168 | 552 | 936 | 48 | 144
|  |  | Mean | 36.3 | 177 | 4.97 | 1.18 | 15.8
|  |  | SD | 0.0512 | 0.429 | 0.0272 | 0.0111 | 0.115
|  |  | RSD | 0.141% | 0.242% | 0.546% | 0.941% | 0.731%
Type | Name | Measurement Date | Value Type | Li 670.780 (A) | Na 589.592 (A) | K 766.491 (A) | Ca 396.847 (A) | Mg 279.553 (A)
|  |  |  | Conc in mg/l | Conc in mg/l | Conc in mg/l | Conc in mg/l | Conc in mg/l
Unknown | big cell recovery 4th | 2026-03-16 17:54 | 1 | 40.4 | 184 | 6.21 | 1.43 | 18
|  |  | 2 | 40.5 | 190 | 6.15 | 1.46 | 18.1
|  |  | 3 | 39.5 | 184 | 6.22 | 1.39 | 17.9
|  |  | Min Calibration Range | 0 | 0 | 0 | 0 | 0
|  |  | Reported | 40.1 | 186 | 6.19 | 1.43 | 18
|  |  | Max Calibration Range | 168 | 552 | 936 | 48 | 144
|  |  | Mean | 40.1 | 186 | 6.19 | 1.43 | 18
|  |  | SD | 0.527 | 3.1 | 0.0416 | 0.0346 | 0.0872
|  |  | RSD | 1.31% | 1.66% | 0.671% | 2.42% | 0.485%
Unknown | 2026-03-16 17:57 | 2026-03-16 17:57 | 1 | 39.8 | 184 | 6.11 | 1.43 | 18
|  |  | 2 | 41 | 180 | 6.08 | 1.47 | 18.1
|  |  | 3 | 39.4 | 180 | 6.15 | 1.39 | 17.8
|  |  | Min Calibration Range | 0 | 0 | 0 | 0 | 0
|  |  | Reported | 40.1 | 181 | 6.11 | 1.43 | 18
|  |  | Max Calibration Range | 168 | 552 | 936 | 48 | 144
|  |  | Mean | 40.1 | 181 | 6.11 | 1.43 | 18
|  |  | SD | 0.828 | 2.21 | 0.0313 | 0.0414 | 0.124
|  |  | RSD | 2.07% | 1.22% | 0.512% | 2.89% | 0.69%
Type | Name | Measurement Date | Value Type | Li 670.780 (A) | Na 589.592 (A) | K 766.491 (A) | Ca 396.847 (A) | Mg 279.553 (A)
|  |  |  | Conc in mg/l | Conc in mg/l | Conc in mg/l | Conc in mg/l | Conc in mg/l
Unknown | big cell recovery 5th | 2026-03-17 17:32 | 3 | 43.2 | 194 | 5.67 | 1.75 | 19.3
|  |  | Min Calibration Range | 0 | 0 | 0 | 0 | 0
|  |  | Reported | 43.2 | 194 | 5.67 | 1.75 | 19.3
|  |  | Max Calibration Range | 168 | 552 | 936 | 48 | 144
|  |  | Mean | 43.2 | 194 | 5.67 | 1.75 | 19.3
|  |  | SD | -- | -- | -- | -- | --
|  |  | RSD | -- % | -- % | -- % | -- % | -- %
Unknown | 2026-03-17 17:35 | 2026-03-17 17:35 | 1 | 43.8 | 192 | 5.61 | 1.64 | 18.1
|  |  | 2 | 43.8 | 191 | 5.55 | 1.61 | 18.2
|  |  | 3 | 43.9 | 191 | 5.55 | 1.6 | 18.1
|  |  | Min Calibration Range | 0 | 0 | 0 | 0 | 0
|  |  | Reported | 43.9 | 191 | 5.57 | 1.62 | 18.1
|  |  | Max Calibration Range | 168 | 552 | 936 | 48 | 144
|  |  | Mean | 43.9 | 191 | 5.57 | 1.62 | 18.1
|  |  | SD | 0.0816 | 0.664 | 0.0328 | 0.0217 | 0.0618
|  |  | RSD | 0.186% | 0.347% | 0.589% | 1.34% | 0.341%
Unknown | 2026-03-17 17:37 | 2026-03-17 17:37 | 1 | 45 | 194 | 5.44 | 1.62 | 17.9
|  |  | 2 | 44.5 | 191 | 5.47 | 1.55 | 17.8
|  |  | 3 | 43.7 | 189 | 5.36 | 1.56 | 17.7
|  |  | Min Calibration Range | 0 | 0 | 0 | 0 | 0
|  |  | Reported | 44.4 | 191 | 5.42 | 1.58 | 17.8
|  |  | Max Calibration Range | 168 | 552 | 936 | 48 | 144
|  |  | Mean | 44.4 | 191 | 5.42 | 1.58 | 17.8
|  |  | SD | 0.658 | 2.9 | 0.0545 | 0.0363 | 0.129
|  |  | RSD | 1.48% | 1.52% | 1% | 2.3% | 0.727%
Type | Name | Measurement Date | Value Type | Li 670.780 (A) | Na 589.592 (A) | K 766.491 (A) | Ca 396.847 (A) | Mg 279.553 (A)
|  |  |  | Conc in mg/l | Conc in mg/l | Conc in mg/l | Conc in mg/l | Conc in mg/l
Unknown | big cell recovery 6th | 2026-03-17 17:39 | 1 | 48.5 | 206 | 5.01 | 1.44 | 15.9
|  |  | 2 | 49.8 | 206 | 4.91 | 1.49 | 16.2
|  |  | 3 | 48.7 | 201 | 4.9 | 1.42 | 15.8
|  |  | Min Calibration Range | 0 | 0 | 0 | 0 | 0
|  |  | Reported | 49 | 204 | 4.94 | 1.45 | 16
|  |  | Max Calibration Range | 168 | 552 | 936 | 48 | 144
|  |  | Mean | 49 | 204 | 4.94 | 1.45 | 16
|  |  | SD | 0.733 | 2.92 | 0.0637 | 0.0389 | 0.204
|  |  | RSD | 1.5% | 1.43% | 1.29% | 2.68% | 1.28%
Unknown | 2026-03-17 17:42 | 2026-03-17 17:42 | 1 | 48.6 | 204 | 4.95 | 1.42 | 15.8
|  |  | 2 | 47.6 | 209 | 4.78 | 1.38 | 15.6
|  |  | 3 | 47.7 | 201 | 4.92 | 1.38 | 15.7
|  |  | Min Calibration Range | 0 | 0 | 0 | 0 | 0
|  |  | Reported | 48 | 205 | 4.88 | 1.39 | 15.7
|  |  | Max Calibration Range | 168 | 552 | 936 | 48 | 144
|  |  | Mean | 48 | 205 | 4.88 | 1.39 | 15.7
|  |  | SD | 0.575 | 4.36 | 0.0874 | 0.0202 | 0.074
|  |  | RSD | 1.2% | 2.13% | 1.79% | 1.45% | 0.472%
Type | Name | Measurement Date | Value Type | Li 670.780 (A) | Na 589.592 (A) | K 766.491 (A) | Ca 396.847 (A) | Mg 279.553 (A)
|  |  |  | Conc in mg/l | Conc in mg/l | Conc in mg/l | Conc in mg/l | Conc in mg/l
Unknown | big cell recovery 7th | 2026-03-18 18:46 | 1 | 50.3 | 229 | 7.09 | 1.92 | 20.6
|  |  | 3 | 51 | 234 | 7.22 | 1.96 | 19.9
|  |  | Min Calibration Range | 0 | 0 | 0 | 0 | 0
|  |  | Reported | 50.7 | 232 | 7.16 | 1.94 | 20.2
|  |  | Max Calibration Range | 168 | 552 | 936 | 48 | 144
|  |  | Mean | 50.7 | 232 | 7.16 | 1.94 | 20.2
|  |  | SD | 0.462 | 3.37 | 0.0971 | 0.0265 | 0.505
|  |  | RSD | 0.913% | 1.45% | 1.36% | 1.37% | 2.5%
Type | Name | Measurement Date | Value Type | Li 670.780 (A) | Na 589.592 (A) | K 766.491 (A) | Ca 396.847 (A) | Mg 279.553 (A)
|  |  |  | Conc in mg/l | Conc in mg/l | Conc in mg/l | Conc in mg/l | Conc in mg/l
Unknown | big cell 8th recovery | 2026-03-19 17:33 | 3 | 52.3 | 264 | 9.24 | 2.01 | 27.5
|  |  | Min Calibration Range | 0 | 0 | 0 | 0 | 0
|  |  | Reported | 52.3 | 264 | 9.24 | 2.01 | 27.5
|  |  | Max Calibration Range | 168 | 552 | 936 | 48 | 144
|  |  | Mean | 52.3 | 264 | 9.24 | 2.01 | 27.5
|  |  | SD | -- | -- | -- | -- | --
|  |  | RSD | -- % | -- % | -- % | -- % | -- %
Unknown | 2026-03-19 17:36 | 2026-03-19 17:36 | 1 | 52.3 | 262 | 9.14 | 1.95 | 25.9
|  |  | 2 | 52.1 | 262 | 9.12 | 1.93 | 25.6
|  |  | Min Calibration Range | 0 | 0 | 0 | 0 | 0
|  |  | Reported | 52.2 | 262 | 9.13 | 1.94 | 25.7
|  |  | Max Calibration Range | 168 | 552 | 936 | 48 | 144
|  |  | Mean | 52.2 | 262 | 9.13 | 1.94 | 25.7
|  |  | SD | 0.0981 | 0.0842 | 0.0163 | 0.0129 | 0.25
|  |  | RSD | 0.188% | 0.0321% | 0.178% | 0.664% | 0.971%
Unknown | 2026-03-19 17:37 | 2026-03-19 17:37 | 2 | 52 | 260 | 9.19 | 1.85 | 24.5
|  |  | 3 | 51.8 | 259 | 9.19 | 1.83 | 24.4
|  |  | Min Calibration Range | 0 | 0 | 0 | 0 | 0
|  |  | Reported | 51.9 | 259 | 9.19 | 1.84 | 24.4
|  |  | Max Calibration Range | 168 | 552 | 936 | 48 | 144
|  |  | Mean | 51.9 | 259 | 9.19 | 1.84 | 24.4
|  |  | SD | 0.135 | 0.339 | 0.002116 | 0.0108 | 0.0845
|  |  | RSD | 0.259% | 0.131% | 0.023% | 0.587% | 0.346%