## Sheet2
LFPC
1th | 5.583333 | 21.6 |  |  | 1th | 5.706667 | 19.36667
| 10.08667 | 28.16667 | 2.850211 | 4506.599 |  | 8.73 | 23.43333 | 1.913502 | 4885.48
2th | 5.55 | 20.26667 |  |  | 2th | 5.57 | 18.86667
| 9.293333 | 31.66667 | 2.369198 | 2157.811 |  | 7.25 | 24.7 | 1.063291 | 1892.571
3th | 5.6 | 19.93333 |  |  | 3th | 5.603333 | 22.8
| 8.676667 | 35.76667 | 1.947257 | 1276.932 |  | 8.21 | 29.9 | 1.649789 | 2412.609
4th | 5.565 | 19.7 |  |  | 4th | 5.51 | 18.4
| 8.003333 | 34.43333 | 1.543249 | 1087.557 |  | 6.755 | 22.33333 | 0.7879747 | 2080.024
5th | 5.47 | 19.2 |  |  | 5th | 5.515 | 18
| 7.533333 | 35.5 | 1.305907 | 831.8434 |  | 7.15 | 25.4 | 1.03481 | 1451.931
6th | 5.47 | 20.4 |  |  | 6th | 5.45 | 18.55
| 6.656667 | 35.06667 | 0.7510549 | 531.6883 |  | 6.97 | 27 | 0.9620253 | 1182.079
7th | 5.49 | 19.65 |  |  | 7th | 5.385 | 18.15
| 6.686667 | 37.23333 | 0.757384 | 447.2309 |  | 6.81 | 26.45 | 0.9018987 | 1128.227
8th | 5.47 | 19.55 |  |  | 8th | 5.395 | 18.45
| 6.386667 | 37.73333 | 0.5801688 | 331.2819 |  | 6.37 | 26.3 | 0.6170886 | 816.1965
9th | 5.68 | 21.35 |  |  | 9th | 5.683333 | 20.06667
| 6.14 | 40.23333 | 0.2911392 | 160.0807 |  | 6.79 | 28.63333 | 0.7004219 | 848.9161
10th | 5.543333 | 21.06667 |  |  | 10th | 5.44 | 18.53333
| 6.135 | 42.3 | 0.3744726 | 183.1128 |  | 6.43 | 27.5 | 0.6265823 | 725.5443
|  |  | 13.13842 |  |  |  |  | 32.74531